## Sheet1
Sample ID | Heat_No. | Direction | Spec_Min | Spec_Max | Property | result
T1 | 700938 | Transverse | 190 |  | UTS
T2 | 700938 | Transverse | 190 |  | UTS
T3 | 700938 | Transverse | 190 |  | UTS
T4 | 700938 | Transverse | 190 |  | UTS
T5 | 700938 | Transverse | 190 |  | UTS
T6 | 700938 | Transverse | 190 |  | UTS
T7 | 700938 | Transverse | 190 |  | UTS
T8 | 700938 | Transverse | 190 |  | UTS
T9 | 700938 | Transverse | 190 |  | UTS
T10 | 700938 | Transverse | 190 |  | UTS
T11 | 700982 | Transverse | 190 |  | UTS
T12 | 700982 | Transverse | 190 |  | UTS
T13 | 700982 | Transverse | 190 |  | UTS
T14 | 700982 | Transverse | 190 |  | UTS
T15 | 700982 | Transverse | 190 |  | UTS
T16 | 700982 | Transverse | 190 |  | UTS
T17 | 700982 | Transverse | 190 |  | UTS
T18 | 700982 | Transverse | 190 |  | UTS
T19 | 700982 | Transverse | 190 |  | UTS
T20 | 700950 | Transverse | 190 |  | UTS
T21 | 700950 | Transverse | 190 |  | UTS
T22 | 700950 | Transverse | 190 |  | UTS
T23 | 700950 | Transverse | 190 |  | UTS
T24 | 700950 | Transverse | 190 |  | UTS
T25 | 700950 | Transverse | 190 |  | UTS
T26 | 700950 | Transverse | 190 |  | UTS
T27 | 700950 | Transverse | 190 |  | UTS
T28 | 700950 | Transverse | 190 |  | UTS
T29 | 700950 | Transverse | 190 |  | UTS
T30 | 700950 | Transverse | 190 |  | UTS
T1 | 700938 | Transverse | 170 |  | YS
T2 | 700938 | Transverse | 170 |  | YS
T3 | 700938 | Transverse | 170 |  | YS
T4 | 700938 | Transverse | 170 |  | YS
T5 | 700938 | Transverse | 170 |  | YS
T6 | 700938 | Transverse | 170 |  | YS
T7 | 700938 | Transverse | 170 |  | YS
T8 | 700938 | Transverse | 170 |  | YS
T9 | 700938 | Transverse | 170 |  | YS
T10 | 700938 | Transverse | 170 |  | YS
T11 | 700982 | Transverse | 170 |  | YS
T12 | 700982 | Transverse | 170 |  | YS
T13 | 700982 | Transverse | 170 |  | YS
T14 | 700982 | Transverse | 170 |  | YS
T15 | 700982 | Transverse | 170 |  | YS
T16 | 700982 | Transverse | 170 |  | YS
T17 | 700982 | Transverse | 170 |  | YS
T18 | 700982 | Transverse | 170 |  | YS
T19 | 700982 | Transverse | 170 |  | YS
T20 | 700950 | Transverse | 170 |  | YS
T21 | 700950 | Transverse | 170 |  | YS
T22 | 700950 | Transverse | 170 |  | YS
T23 | 700950 | Transverse | 170 |  | YS
T24 | 700950 | Transverse | 170 |  | YS
T25 | 700950 | Transverse | 170 |  | YS
T26 | 700950 | Transverse | 170 |  | YS
T27 | 700950 | Transverse | 170 |  | YS
T28 | 700950 | Transverse | 170 |  | YS
T29 | 700950 | Transverse | 170 |  | YS
T30 | 700950 | Transverse | 170 |  | YS
T1 | 700938 | Transverse | 6 |  | EL
T2 | 700938 | Transverse | 6 |  | EL
T3 | 700938 | Transverse | 6 |  | EL
T4 | 700938 | Transverse | 6 |  | EL
T5 | 700938 | Transverse | 6 |  | EL
T6 | 700938 | Transverse | 6 |  | EL
T7 | 700938 | Transverse | 6 |  | EL
T8 | 700938 | Transverse | 6 |  | EL
T9 | 700938 | Transverse | 6 |  | EL
T10 | 700938 | Transverse | 6 |  | EL
T11 | 700982 | Transverse | 6 |  | EL
T12 | 700982 | Transverse | 6 |  | EL
T13 | 700982 | Transverse | 6 |  | EL
T14 | 700982 | Transverse | 6 |  | EL
T15 | 700982 | Transverse | 6 |  | EL
T16 | 700982 | Transverse | 6 |  | EL
T17 | 700982 | Transverse | 6 |  | EL
T18 | 700982 | Transverse | 6 |  | EL
T19 | 700982 | Transverse | 6 |  | EL
T20 | 700950 | Transverse | 6 |  | EL
T21 | 700950 | Transverse | 6 |  | EL
T22 | 700950 | Transverse | 6 |  | EL
T23 | 700950 | Transverse | 6 |  | EL
T24 | 700950 | Transverse | 6 |  | EL
T25 | 700950 | Transverse | 6 |  | EL
T26 | 700950 | Transverse | 6 |  | EL
T27 | 700950 | Transverse | 6 |  | EL
T28 | 700950 | Transverse | 6 |  | EL
T29 | 700950 | Transverse | 6 |  | EL
T30 | 700950 | Transverse | 6 |  | EL
T1 | 700938 | Transverse | 20 |  | RA
T2 | 700938 | Transverse | 20 |  | RA
T3 | 700938 | Transverse | 20 |  | RA
T4 | 700938 | Transverse | 20 |  | RA
T5 | 700938 | Transverse | 20 |  | RA
T6 | 700938 | Transverse | 20 |  | RA
T7 | 700938 | Transverse | 20 |  | RA
T8 | 700938 | Transverse | 20 |  | RA
T9 | 700938 | Transverse | 20 |  | RA
T10 | 700938 | Transverse | 20 |  | RA
T11 | 700982 | Transverse | 20 |  | RA
T12 | 700982 | Transverse | 20 |  | RA
T13 | 700982 | Transverse | 20 |  | RA
T14 | 700982 | Transverse | 20 |  | RA
T15 | 700982 | Transverse | 20 |  | RA
T16 | 700982 | Transverse | 20 |  | RA
T17 | 700982 | Transverse | 20 |  | RA
T18 | 700982 | Transverse | 20 |  | RA
T19 | 700982 | Transverse | 20 |  | RA
T20 | 700950 | Transverse | 20 |  | RA
T21 | 700950 | Transverse | 20 |  | RA
T22 | 700950 | Transverse | 20 |  | RA
T23 | 700950 | Transverse | 20 |  | RA
T24 | 700950 | Transverse | 20 |  | RA
T25 | 700950 | Transverse | 20 |  | RA
T26 | 700950 | Transverse | 20 |  | RA
T27 | 700950 | Transverse | 20 |  | RA
T28 | 700950 | Transverse | 20 |  | RA
T29 | 700950 | Transverse | 20 |  | RA
T30 | 700950 | Transverse | 20 |  | RA
L1 | 700938 | Longitudinal | 190 |  | UTS | 195.0365
L2 | 700938 | Longitudinal | 190 |  | UTS | 195.2207442
L3 | 700938 | Longitudinal | 190 |  | UTS | 196.4724
L4 | 700938 | Longitudinal | 190 |  | UTS | 195.55
L5 | 700938 | Longitudinal | 190 |  | UTS | 194.922
L6 | 700938 | Longitudinal | 190 |  | UTS | 194.6841
L7 | 700938 | Longitudinal | 190 |  | UTS | 194.1431
L8 | 700938 | Longitudinal | 190 |  | UTS | 195.8792
L9 | 700938 | Longitudinal | 190 |  | UTS | 195.6791
L10 | 700938 | Longitudinal | 190 |  | UTS | 194.5724
L11 | 700982 | Longitudinal | 190 |  | UTS | 191.5092
L12 | 700982 | Longitudinal | 190 |  | UTS | 192.5811
L13 | 700982 | Longitudinal | 190 |  | UTS | 192.1343
L14 | 700982 | Longitudinal | 190 |  | UTS | 191.998
L15 | 700982 | Longitudinal | 190 |  | UTS | 192.2953
L16 | 700982 | Longitudinal | 190 |  | UTS | 192.4085
L17 | 700982 | Longitudinal | 190 |  | UTS | 192.613
L18 | 700982 | Longitudinal | 190 |  | UTS | 191.9777
L19 | 700982 | Longitudinal | 190 |  | UTS | 191.882
L20 | 700950 | Longitudinal | 190 |  | UTS | 192.1314
L21 | 700950 | Longitudinal | 190 |  | UTS | 186.3067
L22 | 700950 | Longitudinal | 190 |  | UTS | 186.0935
L23 | 700950 | Longitudinal | 190 |  | UTS | 187.0769
L24 | 700950 | Longitudinal | 190 |  | UTS | 189.3134
L25 | 700950 | Longitudinal | 190 |  | UTS | 186.7172
L26 | 700950 | Longitudinal | 190 |  | UTS | 189.7702
L27 | 700950 | Longitudinal | 190 |  | UTS | 184.3139
L28 | 700950 | Longitudinal | 190 |  | UTS | 184.7969
L29 | 700950 | Longitudinal | 190 |  | UTS | 187.38
L30 | 700950 | Longitudinal | 190 |  | UTS | 185.9441
L1 | 700938 | Longitudinal | 170 |  | YS | 182.2297
L2 | 700938 | Longitudinal | 170 |  | YS | 183.5655
L3 | 700938 | Longitudinal | 170 |  | YS | 180.2645
L4 | 700938 | Longitudinal | 170 |  | YS | 184.8534
L5 | 700938 | Longitudinal | 170 |  | YS | 183.4335
L6 | 700938 | Longitudinal | 170 |  | YS | 182.1775
L7 | 700938 | Longitudinal | 170 |  | YS | 184.1906
L8 | 700938 | Longitudinal | 170 |  | YS | 181.651
L9 | 700938 | Longitudinal | 170 |  | YS | 184.5373
L10 | 700938 | Longitudinal | 170 |  | YS | 181.0926
L11 | 700982 | Longitudinal | 170 |  | YS | 176.2469
L12 | 700982 | Longitudinal | 170 |  | YS | 180.102
L13 | 700982 | Longitudinal | 170 |  | YS | 182.5285
L14 | 700982 | Longitudinal | 170 |  | YS | 180.5284
L15 | 700982 | Longitudinal | 170 |  | YS | 178.6603
L16 | 700982 | Longitudinal | 170 |  | YS | 182.4792
L17 | 700982 | Longitudinal | 170 |  | YS | 182.7606
L18 | 700982 | Longitudinal | 170 |  | YS | 181.3131
L19 | 700982 | Longitudinal | 170 |  | YS | 181.7148
L20 | 700950 | Longitudinal | 170 |  | YS | 182.8157
L21 | 700950 | Longitudinal | 170 |  | YS | 177.355
L22 | 700950 | Longitudinal | 170 |  | YS | 174.3208
L23 | 700950 | Longitudinal | 170 |  | YS | 177.2781
L24 | 700950 | Longitudinal | 170 |  | YS | 174.2802
L25 | 700950 | Longitudinal | 170 |  | YS | 174.0409
L26 | 700950 | Longitudinal | 170 |  | YS | 182.3777
L27 | 700950 | Longitudinal | 170 |  | YS | 172.3527
L28 | 700950 | Longitudinal | 170 |  | YS | 174.4586
L29 | 700950 | Longitudinal | 170 |  | YS | 175.0213
L30 | 700950 | Longitudinal | 170 |  | YS | 173.1054
L1 | 700938 | Longitudinal | 10 |  | EL | 13.5
L2 | 700938 | Longitudinal | 10 |  | EL | 12.8
L3 | 700938 | Longitudinal | 10 |  | EL | 13.02
L4 | 700938 | Longitudinal | 10 |  | EL | 14.3
L5 | 700938 | Longitudinal | 10 |  | EL | 14.22
L6 | 700938 | Longitudinal | 10 |  | EL | 14.3
L7 | 700938 | Longitudinal | 10 |  | EL | 13.28
L8 | 700938 | Longitudinal | 10 |  | EL | 14.48
L9 | 700938 | Longitudinal | 10 |  | EL | 13.52
L10 | 700938 | Longitudinal | 10 |  | EL | 14.5
L11 | 700982 | Longitudinal | 10 |  | EL | 14.64
L12 | 700982 | Longitudinal | 10 |  | EL | 14.24
L13 | 700982 | Longitudinal | 10 |  | EL | 14.28
L14 | 700982 | Longitudinal | 10 |  | EL | 14.36
L15 | 700982 | Longitudinal | 10 |  | EL | 14.24
L16 | 700982 | Longitudinal | 10 |  | EL | 14.38
L17 | 700982 | Longitudinal | 10 |  | EL | 14.52
L18 | 700982 | Longitudinal | 10 |  | EL | 14.84
L19 | 700982 | Longitudinal | 10 |  | EL | 13.94
L20 | 700950 | Longitudinal | 10 |  | EL | 13.62
L21 | 700950 | Longitudinal | 10 |  | EL | 15.82
L22 | 700950 | Longitudinal | 10 |  | EL | 15.92
L23 | 700950 | Longitudinal | 10 |  | EL | 15.94
L24 | 700950 | Longitudinal | 10 |  | EL | 16.46
L25 | 700950 | Longitudinal | 10 |  | EL | 15.08
L26 | 700950 | Longitudinal | 10 |  | EL | 15.16
L27 | 700950 | Longitudinal | 10 |  | EL | 16.12
L28 | 700950 | Longitudinal | 10 |  | EL | 16.36
L29 | 700950 | Longitudinal | 10 |  | EL | 15.64
L30 | 700950 | Longitudinal | 10 |  | EL | 18.06
L1 | 700938 | Longitudinal | 35 |  | RA | 49.53
L2 | 700938 | Longitudinal | 35 |  | RA | 48.66
L3 | 700938 | Longitudinal | 35 |  | RA | 47.16
L4 | 700938 | Longitudinal | 35 |  | RA | 49.4
L5 | 700938 | Longitudinal | 35 |  | RA | 50.03
L6 | 700938 | Longitudinal | 35 |  | RA | 48.33
L7 | 700938 | Longitudinal | 35 |  | RA | 50.29
L8 | 700938 | Longitudinal | 35 |  | RA | 50.24
L9 | 700938 | Longitudinal | 35 |  | RA | 48.78
L10 | 700938 | Longitudinal | 35 |  | RA | 49.87
L11 | 700982 | Longitudinal | 35 |  | RA | 53.69
L12 | 700982 | Longitudinal | 35 |  | RA | 53
L13 | 700982 | Longitudinal | 35 |  | RA | 54.58
L14 | 700982 | Longitudinal | 35 |  | RA | 53.93
L15 | 700982 | Longitudinal | 35 |  | RA | 53.98
L16 | 700982 | Longitudinal | 35 |  | RA | 54.87
L17 | 700982 | Longitudinal | 35 |  | RA | 53.13
L18 | 700982 | Longitudinal | 35 |  | RA | 53.38
L19 | 700982 | Longitudinal | 35 |  | RA | 53.43
L20 | 700950 | Longitudinal | 35 |  | RA | 53.2
L21 | 700950 | Longitudinal | 35 |  | RA | 58.45
L22 | 700950 | Longitudinal | 35 |  | RA | 56.44
L23 | 700950 | Longitudinal | 35 |  | RA | 55.63
L24 | 700950 | Longitudinal | 35 |  | RA | 57.35
L25 | 700950 | Longitudinal | 35 |  | RA | 55.95
L26 | 700950 | Longitudinal | 35 |  | RA | 56.86
L27 | 700950 | Longitudinal | 35 |  | RA | 56.75
L28 | 700950 | Longitudinal | 35 |  | RA | 57.56
L29 | 700950 | Longitudinal | 35 |  | RA | 55.76
L30 | 700950 | Longitudinal | 35 |  | RA | 59.93