## Sheet1
Sample ID | Heat_No. | Direction | Spec_Min | Spec_Max | Property | result
T1 | 700938 | Transverse | 190 |  | UTS
T2 | 700938 | Transverse | 190 |  | UTS
T3 | 700938 | Transverse | 190 |  | UTS
T4 | 700938 | Transverse | 190 |  | UTS
T5 | 700938 | Transverse | 190 |  | UTS
T6 | 700938 | Transverse | 190 |  | UTS
T7 | 700938 | Transverse | 190 |  | UTS
T8 | 700938 | Transverse | 190 |  | UTS
T9 | 700938 | Transverse | 190 |  | UTS
T10 | 700938 | Transverse | 190 |  | UTS
T11 | 700982 | Transverse | 190 |  | UTS
T12 | 700982 | Transverse | 190 |  | UTS
T13 | 700982 | Transverse | 190 |  | UTS
T14 | 700982 | Transverse | 190 |  | UTS
T15 | 700982 | Transverse | 190 |  | UTS
T16 | 700982 | Transverse | 190 |  | UTS
T17 | 700982 | Transverse | 190 |  | UTS
T18 | 700982 | Transverse | 190 |  | UTS
T19 | 700982 | Transverse | 190 |  | UTS
T20 | 700950 | Transverse | 190 |  | UTS
T21 | 700950 | Transverse | 190 |  | UTS
T22 | 700950 | Transverse | 190 |  | UTS
T23 | 700950 | Transverse | 190 |  | UTS
T24 | 700950 | Transverse | 190 |  | UTS
T25 | 700950 | Transverse | 190 |  | UTS
T26 | 700950 | Transverse | 190 |  | UTS
T27 | 700950 | Transverse | 190 |  | UTS
T28 | 700950 | Transverse | 190 |  | UTS
T29 | 700950 | Transverse | 190 |  | UTS
T30 | 700950 | Transverse | 190 |  | UTS
T1 | 700938 | Transverse | 170 |  | YS
T2 | 700938 | Transverse | 170 |  | YS
T3 | 700938 | Transverse | 170 |  | YS
T4 | 700938 | Transverse | 170 |  | YS
T5 | 700938 | Transverse | 170 |  | YS
T6 | 700938 | Transverse | 170 |  | YS
T7 | 700938 | Transverse | 170 |  | YS
T8 | 700938 | Transverse | 170 |  | YS
T9 | 700938 | Transverse | 170 |  | YS
T10 | 700938 | Transverse | 170 |  | YS
T11 | 700982 | Transverse | 170 |  | YS
T12 | 700982 | Transverse | 170 |  | YS
T13 | 700982 | Transverse | 170 |  | YS
T14 | 700982 | Transverse | 170 |  | YS
T15 | 700982 | Transverse | 170 |  | YS
T16 | 700982 | Transverse | 170 |  | YS
T17 | 700982 | Transverse | 170 |  | YS
T18 | 700982 | Transverse | 170 |  | YS
T19 | 700982 | Transverse | 170 |  | YS
T20 | 700950 | Transverse | 170 |  | YS
T21 | 700950 | Transverse | 170 |  | YS
T22 | 700950 | Transverse | 170 |  | YS
T23 | 700950 | Transverse | 170 |  | YS
T24 | 700950 | Transverse | 170 |  | YS
T25 | 700950 | Transverse | 170 |  | YS
T26 | 700950 | Transverse | 170 |  | YS
T27 | 700950 | Transverse | 170 |  | YS
T28 | 700950 | Transverse | 170 |  | YS
T29 | 700950 | Transverse | 170 |  | YS
T30 | 700950 | Transverse | 170 |  | YS
T1 | 700938 | Transverse | 6 |  | EL
T2 | 700938 | Transverse | 6 |  | EL
T3 | 700938 | Transverse | 6 |  | EL
T4 | 700938 | Transverse | 6 |  | EL
T5 | 700938 | Transverse | 6 |  | EL
T6 | 700938 | Transverse | 6 |  | EL
T7 | 700938 | Transverse | 6 |  | EL
T8 | 700938 | Transverse | 6 |  | EL
T9 | 700938 | Transverse | 6 |  | EL
T10 | 700938 | Transverse | 6 |  | EL
T11 | 700982 | Transverse | 6 |  | EL
T12 | 700982 | Transverse | 6 |  | EL
T13 | 700982 | Transverse | 6 |  | EL
T14 | 700982 | Transverse | 6 |  | EL
T15 | 700982 | Transverse | 6 |  | EL
T16 | 700982 | Transverse | 6 |  | EL
T17 | 700982 | Transverse | 6 |  | EL
T18 | 700982 | Transverse | 6 |  | EL
T19 | 700982 | Transverse | 6 |  | EL
T20 | 700950 | Transverse | 6 |  | EL
T21 | 700950 | Transverse | 6 |  | EL
T22 | 700950 | Transverse | 6 |  | EL
T23 | 700950 | Transverse | 6 |  | EL
T24 | 700950 | Transverse | 6 |  | EL
T25 | 700950 | Transverse | 6 |  | EL
T26 | 700950 | Transverse | 6 |  | EL
T27 | 700950 | Transverse | 6 |  | EL
T28 | 700950 | Transverse | 6 |  | EL
T29 | 700950 | Transverse | 6 |  | EL
T30 | 700950 | Transverse | 6 |  | EL
T1 | 700938 | Transverse | 20 |  | RA
T2 | 700938 | Transverse | 20 |  | RA
T3 | 700938 | Transverse | 20 |  | RA
T4 | 700938 | Transverse | 20 |  | RA
T5 | 700938 | Transverse | 20 |  | RA
T6 | 700938 | Transverse | 20 |  | RA
T7 | 700938 | Transverse | 20 |  | RA
T8 | 700938 | Transverse | 20 |  | RA
T9 | 700938 | Transverse | 20 |  | RA
T10 | 700938 | Transverse | 20 |  | RA
T11 | 700982 | Transverse | 20 |  | RA
T12 | 700982 | Transverse | 20 |  | RA
T13 | 700982 | Transverse | 20 |  | RA
T14 | 700982 | Transverse | 20 |  | RA
T15 | 700982 | Transverse | 20 |  | RA
T16 | 700982 | Transverse | 20 |  | RA
T17 | 700982 | Transverse | 20 |  | RA
T18 | 700982 | Transverse | 20 |  | RA
T19 | 700982 | Transverse | 20 |  | RA
T20 | 700950 | Transverse | 20 |  | RA
T21 | 700950 | Transverse | 20 |  | RA
T22 | 700950 | Transverse | 20 |  | RA
T23 | 700950 | Transverse | 20 |  | RA
T24 | 700950 | Transverse | 20 |  | RA
T25 | 700950 | Transverse | 20 |  | RA
T26 | 700950 | Transverse | 20 |  | RA
T27 | 700950 | Transverse | 20 |  | RA
T28 | 700950 | Transverse | 20 |  | RA
T29 | 700950 | Transverse | 20 |  | RA
T30 | 700950 | Transverse | 20 |  | RA
L1 | 700938 | Longitudinal | 190 |  | UTS | 195.0365
L2 | 700938 | Longitudinal | 190 |  | UTS | 195.2207442
L3 | 700938 | Longitudinal | 190 |  | UTS | 196.4724
L4 | 700938 | Longitudinal | 190 |  | UTS | 195.55
L5 | 700938 | Longitudinal | 190 |  | UTS | 194.922
L6 | 700938 | Longitudinal | 190 |  | UTS | 194.6841
L7 | 700938 | Longitudinal | 190 |  | UTS | 194.1431
L8 | 700938 | Longitudinal | 190 |  | UTS | 195.8792
L9 | 700938 | Longitudinal | 190 |  | UTS | 195.6791
L10 | 700938 | Longitudinal | 190 |  | UTS | 194.5724
L11 | 700982 | Longitudinal | 190 |  | UTS | 191.5092
L12 | 700982 | Longitudinal | 190 |  | UTS | 192.5811
L13 | 700982 | Longitudinal | 190 |  | UTS | 192.1343
L14 | 700982 | Longitudinal | 190 |  | UTS | 191.998
L15 | 700982 | Longitudinal | 190 |  | UTS | 192.2953
L16 | 700982 | Longitudinal | 190 |  | UTS | 192.4085
L17 | 700982 | Longitudinal | 190 |  | UTS | 192.613
L18 | 700982 | Longitudinal | 190 |  | UTS | 191.9777
L19 | 700982 | Longitudinal | 190 |  | UTS | 191.882
L20 | 700950 | Longitudinal | 190 |  | UTS | 192.1314
L21 | 700950 | Longitudinal | 190 |  | UTS | 186.3067
L22 | 700950 | Longitudinal | 190 |  | UTS | 186.0935
L23 | 700950 | Longitudinal | 190 |  | UTS | 187.0769
L24 | 700950 | Longitudinal | 190 |  | UTS | 189.3134
L25 | 700950 | Longitudinal | 190 |  | UTS | 186.7172
L26 | 700950 | Longitudinal | 190 |  | UTS | 189.7702
L27 | 700950 | Longitudinal | 190 |  | UTS | 184.3139
L28 | 700950 | Longitudinal | 190 |  | UTS | 184.7969
L29 | 700950 | Longitudinal | 190 |  | UTS | 187.38
L30 | 700950 | Longitudinal | 190 |  | UTS | 185.9441
L1 | 700938 | Longitudinal | 170 |  | YS | 182.2297
L2 | 700938 | Longitudinal | 170 |  | YS | 183.5655
L3 | 700938 | Longitudinal | 170 |  | YS | 180.2645
L4 | 700938 | Longitudinal | 170 |  | YS | 184.8534
L5 | 700938 | Longitudinal | 170 |  | YS | 183.4335
L6 | 700938 | Longitudinal | 170 |  | YS | 182.1775
L7 | 700938 | Longitudinal | 170 |  | YS | 184.1906
L8 | 700938 | Longitudinal | 170 |  | YS | 181.651
L9 | 700938 | Longitudinal | 170 |  | YS | 184.5373
L10 | 700938 | Longitudinal | 170 |  | YS | 181.0926
L11 | 700982 | Longitudinal | 170 |  | YS | 176.2469
L12 | 700982 | Longitudinal | 170 |  | YS | 180.102
L13 | 700982 | Longitudinal | 170 |  | YS | 182.5285
L14 | 700982 | Longitudinal | 170 |  | YS | 180.5284
L15 | 700982 | Longitudinal | 170 |  | YS | 178.6603
L16 | 700982 | Longitudinal | 170 |  | YS | 182.4792
L17 | 700982 | Longitudinal | 170 |  | YS | 182.7606
L18 | 700982 | Longitudinal | 170 |  | YS | 181.3131
L19 | 700982 | Longitudinal | 170 |  | YS | 181.7148
L20 | 700950 | Longitudinal | 170 |  | YS | 182.8157
L21 | 700950 | Longitudinal | 170 |  | YS | 177.355
L22 | 700950 | Longitudinal | 170 |  | YS | 174.3208
L23 | 700950 | Longitudinal | 170 |  | YS | 177.2781
L24 | 700950 | Longitudinal | 170 |  | YS | 174.2802
L25 | 700950 | Longitudinal | 170 |  | YS | 174.0409
L26 | 700950 | Longitudinal | 170 |  | YS | 182.3777
L27 | 700950 | Longitudinal | 170 |  | YS | 172.3527
L28 | 700950 | Longitudinal | 170 |  | YS | 174.4586
L29 | 700950 | Longitudinal | 170 |  | YS | 175.0213
L30 | 700950 | Longitudinal | 170 |  | YS | 173.1054
L1 | 700938 | Longitudinal | 10 |  | EL | 13.5
L2 | 700938 | Longitudinal | 10 |  | EL | 12.8
L3 | 700938 | Longitudinal | 10 |  | EL | 13.02
L4 | 700938 | Longitudinal | 10 |  | EL | 14.3
L5 | 700938 | Longitudinal | 10 |  | EL | 14.22
L6 | 700938 | Longitudinal | 10 |  | EL | 14.3
L7 | 700938 | Longitudinal | 10 |  | EL | 13.28
L8 | 700938 | Longitudinal | 10 |  | EL | 14.48
L9 | 700938 | Longitudinal | 10 |  | EL | 13.52
L10 | 700938 | Longitudinal | 10 |  | EL | 14.5
L11 | 700982 | Longitudinal | 10 |  | EL | 14.64
L12 | 700982 | Longitudinal | 10 |  | EL | 14.24
L13 | 700982 | Longitudinal | 10 |  | EL | 14.28
L14 | 700982 | Longitudinal | 10 |  | EL | 14.36
L15 | 700982 | Longitudinal | 10 |  | EL | 14.24
L16 | 700982 | Longitudinal | 10 |  | EL | 14.38
L17 | 700982 | Longitudinal | 10 |  | EL | 14.52
L18 | 700982 | Longitudinal | 10 |  | EL | 14.84
L19 | 700982 | Longitudinal | 10 |  | EL | 13.94
L20 | 700950 | Longitudinal | 10 |  | EL | 13.62
L21 | 700950 | Longitudinal | 10 |  | EL | 15.82
L22 | 700950 | Longitudinal | 10 |  | EL | 15.92
L23 | 700950 | Longitudinal | 10 |  | EL | 15.94
L24 | 700950 | Longitudinal | 10 |  | EL | 16.46
L25 | 700950 | Longitudinal | 10 |  | EL | 15.08
L26 | 700950 | Longitudinal | 10 |  | EL | 15.16
L27 | 700950 | Longitudinal | 10 |  | EL | 16.12
L28 | 700950 | Longitudinal | 10 |  | EL | 16.36
L29 | 700950 | Longitudinal | 10 |  | EL | 15.64
L30 | 700950 | Longitudinal | 10 |  | EL | 18.06
L1 | 700938 | Longitudinal | 35 |  | RA | 49.53
L2 | 700938 | Longitudinal | 35 |  | RA | 48.66
L3 | 700938 | Longitudinal | 35 |  | RA | 47.16
L4 | 700938 | Longitudinal | 35 |  | RA | 49.4
L5 | 700938 | Longitudinal | 35 |  | RA | 50.03
L6 | 700938 | Longitudinal | 35 |  | RA | 48.33
L7 | 700938 | Longitudinal | 35 |  | RA | 50.29
L8 | 700938 | Longitudinal | 35 |  | RA | 50.24
L9 | 700938 | Longitudinal | 35 |  | RA | 48.78
L10 | 700938 | Longitudinal | 35 |  | RA | 49.87
L11 | 700982 | Longitudinal | 35 |  | RA | 53.69
L12 | 700982 | Longitudinal | 35 |  | RA | 53
L13 | 700982 | Longitudinal | 35 |  | RA | 54.58
L14 | 700982 | Longitudinal | 35 |  | RA | 53.93
L15 | 700982 | Longitudinal | 35 |  | RA | 53.98
L16 | 700982 | Longitudinal | 35 |  | RA | 54.87
L17 | 700982 | Longitudinal | 35 |  | RA | 53.13
L18 | 700982 | Longitudinal | 35 |  | RA | 53.38
L19 | 700982 | Longitudinal | 35 |  | RA | 53.43
L20 | 700950 | Longitudinal | 35 |  | RA | 53.2
L21 | 700950 | Longitudinal | 35 |  | RA | 58.45
L22 | 700950 | Longitudinal | 35 |  | RA | 56.44
L23 | 700950 | Longitudinal | 35 |  | RA | 55.63
L24 | 700950 | Longitudinal | 35 |  | RA | 57.35
L25 | 700950 | Longitudinal | 35 |  | RA | 55.95
L26 | 700950 | Longitudinal | 35 |  | RA | 56.86
L27 | 700950 | Longitudinal | 35 |  | RA | 56.75
L28 | 700950 | Longitudinal | 35 |  | RA | 57.56
L29 | 700950 | Longitudinal | 35 |  | RA | 55.76
L30 | 700950 | Longitudinal | 35 |  | RA | 59.93

## Sheet3
15-5 PH H900 Logintudinal Direction
Sample ID | UTS | YS | %EI | %Ra
701169-8-1 | 1344.73 | 1256.43 | 13.5 | 49.53 | 701169-8-3 | 1339.16 | 1240.05 | 12.72 | 48.4
701169-8-2 | 1346 | 1265.64 | 12.8 | 48.66 | 701169-11 1 | 1329.95 | 1251.7 | 13.74 | 48.26
701169-9-1 | 1354.63 | 1242.88 | 13.02 | 47.16 | 701135-8-2 | 1318.97 | 1223.97 | 15.38 | 54.77
701169-9-2 | 1348.27 | 1274.52 | 14.3 | 49.4 | 701135-9-1 | 1319.08 | 1168.31 | 15.28 | 54.41
701169-9-3 | 1343.94 | 1264.73 | 14.22 | 50.03 | 701175-10 2 | 1266.66 | 1196.18 | 14.98 | 57.93
701169-10-1 | 1342.3 | 1256.07 | 14.3 | 48.33 | 701175-11 3 | 1261.63 | 1168.7 | 17.46 | 59.06
701169-10-2 | 1338.57 | 1269.95 | 13.28 | 50.29
701169-10-3 | 1350.54 | 1252.44 | 14.48 | 50.24
701169-11-2 | 1349.16 | 1272.34 | 13.52 | 48.78
701169-11-3 | 1341.53 | 1248.59 | 14.5 | 49.87
701135-8-1 | 1320.41 | 1215.18 | 14.64 | 53.69
701135-8-3 | 1327.8 | 1241.76 | 14,24 | 53
701135-9-2 | 1324.72 | 1258.49 | 14.28 | 54.58
701135-9-3 | 1323.78 | 1244.7 | 14.36 | 53.93
701135-10-1 | 1325.83 | 1231.82 | 14.24 | 53.98
701135-10-2 | 1326.61 | 1258.15 | 14.38 | 54.87
701135-10-3 | 1328.02 | 1260.09 | 14.52 | 53.13
701135-11-1 | 1323.64 | 1250.11 | 14.84 | 53.38
701135-11-2 | 1322.98 | 1252.88 | 13.94 | 53.43
701135-11-3 | 1324.7 | 1260.47 | 13.62 | 53.2
701175-8-1 | 1284.54 | 1222.82 | 15.82 | 58.45
701175-8-2 | 1283.07 | 1201.9 | 15.92 | 56.44
701175-8-3 | 1289.85 | 1222.29 | 15.94 | 55.63
701175-9-1 | 1305.27 | 1201.62 | 16.46 | 57.35
701175-9-2 | 1287.37 | 1199.97 | 15.08 | 55.95
701175-9-3 | 1308.42 | 1257.45 | 15.16 | 56.86
701175-10 1 | 1270.8 | 1188.33 | 16.12 | 56.75
701175-10 3 | 1274.13 | 1202.85 | 16.36 | 57.56
701175-11 1 | 1291.94 | 1206.73 | 15.64 | 55.76
701175-11 2 | 1282.04 | 1193.52 | 18.06 | 59.93